## Sheet1
hardness | tensile.strength | abrasion.loss | ts.low | ts.high
45 | 162 | 372 | -18 | 0
55 | 233 | 206 | 0 | 53
61 | 232 | 175 | 0 | 52
66 | 231 | 154 | 0 | 51
71 | 231 | 136 | 0 | 51
71 | 237 | 112 | 0 | 57
81 | 224 | 55 | 0 | 44
86 | 219 | 45 | 0 | 39
53 | 203 | 221 | 0 | 23
60 | 189 | 166 | 0 | 9
64 | 210 | 164 | 0 | 30
68 | 210 | 113 | 0 | 30
79 | 196 | 82 | 0 | 16
81 | 180 | 32 | 0 | 0
56 | 200 | 228 | 0 | 20
68 | 173 | 196 | -7 | 0
75 | 188 | 128 | 0 | 8
83 | 161 | 97 | -19 | 0
88 | 119 | 64 | -61 | 0
59 | 161 | 249 | -19 | 0
71 | 151 | 219 | -29 | 0
80 | 165 | 186 | -15 | 0
82 | 151 | 155 | -29 | 0
89 | 128 | 114 | -52 | 0
51 | 161 | 341 | -19 | 0
59 | 146 | 340 | -34 | 0
65 | 148 | 283 | -32 | 0
74 | 144 | 267 | -36 | 0
81 | 134 | 215 | -46 | 0
86 | 127 | 148 | -53 | 0